## Sheet1
SEAMLESS
Size range of Seamless line pipe
acc.to API 5L/ ASTM A 106 GR.B or A333 GR.6
Dimension and weights confirm to ASME B36.10 M - 2000
Outside Diameter ( OD ) |  |  |  | wall Thickness in mm
Weight ( mass ) in kg/m
|  |  |  | Schedule | [8 empty] | Non - Schedule
NPS | DN | inch | mm | 20 | 30 | 40 | 60 | 80 | 100 | 120 | 140 | 160 | STD | XS | XXS
⅜ |  |  |  | - | 1.85 | 2.31 | - | 3.2 | - | - | - | - | 2.31 | 3.2 | -
| 10 | 0.675 | 17.1
[5 empty] | 0.7 | 0.84 | - | 1.1 | - | - | - | - | 0.84 | 1.1 | -
(½”) |  |  |  |  | 2.41 | 2.77 | - | 3.73 | - | - | - | 4.78 | 2.77 | 3.73 | 7.47
| 15 | 0.84 | 21.3 | -
[5 empty] | 1.12 | 1.27 | - | 1.62 | - | - | - | 1.95 | 1.27 | 1.62 | 2.55
(¾”) |  |  |  |  | 2.41 | 2.87 |  | 3.91 | - | - | - | 5.56 | 2.87 | 3.91 | 7.82
| 20 | 1.05 | 26.7 | - |  |  | -
|  |  |  | - | 1.44 | 1.69 | - | 2.2 | - | - | - | 2.9 | 1.69 | 2.2 | 3.64
|  |  |  | - | 2.9 | 3.38 | - | 4.55 | - | - | - | 6.35 | 3.38 | 4.55 | 9.09
1 | 25 | 1.315 | 33.4
[5 empty] | 2.18 | 2.5 | - | 3.24 | - | - | - | 4.24 | 2.5 | 3.24 | 5.45
|  |  |  | - | 2.97 | 3.56 | - | 4.85 | - | - | .- | 6.35 | 3.56 | 4.85 | 9.7
1¼ | 32 | 1.66 | 42.2
[5 empty] | 2.87 | 3.39 | - | 4.47 | - | - | - | 5.61 | 3.39 | 4.47 | 7.77
|  |  |  | - | 3.18 | 3.68 | - | 5.08 | - | - | - | 7.14 | 3.68 | 5.08 | 10.15
1 ½ | 40 | 1.9 | 48.3
[5 empty] | 3.53 | 4.05 | - | 5.41 | - | - | - | 7.25 | 4.05 | 5.41 | 9.55
|  |  |  | - | 3.18 | 3.91 | - | 5.54 | - | - | - | 8.74 | 3.91 | 5.54 | 11.07
2 | 50 | 2.375 | 60.3
|  |  |  | - | 4.48 | 5.44 | - | 7.48 | - | - | - | 11.11 | 5.44 | 7.48 | 13.44
|  |  |  | - | 4.78 | 5.16 | - | 7.01 | - | - | - | 9.53 | 5.16 | 7.01 | 14.02
2 ½ | 65 | 2.875 | 73
|  |  |  | - | 8.04 | 8.63 | - | 11.41 | - | - | - | 14.92 | 8.63 | 11.41 | 20.39
|  |  |  | - | 4.78 | 5.49 | - | 7.62 | - | - | - | 11.13 | 5.49 | 7.62 | 15.24
3 | 80 | 3.5 | 88.9
|  |  |  | - | 9.92 | 11.29 | - | 15.27 | - | - | - | 21.35 | 11.29 | 15.27 | 27.68
|  |  |  | - | 4.78 | 5.74 | - | 8.08 | - | - | - | - | 5.74 | 8.08 | -
3 ½ | 90 | 4 | 101.6
|  |  |  | - | 11.41 | 13.57 | - | 18.64 | - | - | - | - | 13.57 | 18.64 | -
|  |  |  | - | 4.78 | 6.02 | - | 8.56 | - | 11.13 | - | 13.49 | 6.02 | 8.56 | 17.12
4 | 100 | 4.5 | 114.3
|  |  |  | - | 12.91 | 16.08 | - | 22.32 | - | 28.32 | - | 33.54 | 16.08 | 22.32 | 41.03
|  |  |  | - | - | 6.55 | - | 9.53 | - | 12.7 | - | 15.88 | 6.55 | 9.53 | 19.05
5 | 125 | 5.563 | 141.3
|  |  |  | - | - | 21.77 | - | 30.97 | - | 40.28 | - | 49.12 | 21.77 | 30.97 | 57.43
|  |  |  | - | - | 7.11 | - | 10.97 | - | 14.27 | - | 18.26 | 7.11 | 10.97 | 21.95
6 | 150 | 6.625 | 168.3
|  |  |  | - | - | 28.26 | - | 42.56 | - | 54.21 | - | 67.57 | 28.26 | 42.56 | 79.22
|  |  |  | 6.35 | 7.04 | 8.18 | 10.31 | 12.7 | 15.09 | 18.26 | 20.62 | 23.01 | 8.18 | 12.7 | 22.23
8 | 200 | 8.625 | 219.1
|  |  |  | 33.32 | 36.82 | 42.55 | 53.09 | 64.64 | 75.92 | 90.44 | 100.93 | 111.27 | 42.55 | 64.64 | 107.93
|  |  |  | 6.35 | 7.8 | 9.27 | 12.7 | 15.09 | 18.26 | 21.44 | 25.4 | 28.58 | 9.27 | 12.7 | 25.4
10 | 250 | 10.75 | 273
|  |  |  | 41.76 | 51.01 | 60.29 | 81.53 | 95.98 | 114.71 | 133.01 | 155.1 | 172.27 | 60.29 | 81.53 | 155.1
|  |  |  | 6.35 | 8.38 | 10.31 | 14.27 | 17.48 | 21.44 | 25.4 | 28.58 | 33.32 | 9.53 | 12.7 | 25.4
12 | 300 | 12.75 | 323.8
|  |  |  | 49.71 | 65.19 | 79.71 | 108.93 | 132.05 | 159.87 | 186.92 | 208.08 | 238.69 | 73.86 | 97.44 | 186.92
|  |  |  | 7.92 | 9.53 | 11.13 | 15.09 | 19.05 | 23.83 | 27.79 | 31.75 | 35.71 | 9.53 | 12.7 | -
14 | 350 | 14 | 355.6
|  |  |  | 67.91 | 81.33 | 94.55 | 126.72 | 158.11 | 194.98 | 224.66 | 253.58 | 281.72 | 81.33 | 107.4 | -
|  |  |  | 7.92 | 9.53 | 12.7 | 16.66 | 21.44 | 26.19 | 30.96 | 36.53 | 40.49 | 9.53 | 12.7 | -
16 | 400 | 16 | 406.4
|  |  |  | 77.83 | 93.27 | 123.31 | 160.13 | 203.54 | 245.57 | 286.66 | 333.21 | 365.38 | 93.27 | 123.31 | -
|  |  |  | 7.92 | 11.13 | 14.27 | 19.05 | 23.83 | 29.36 | 34.93 | 39.67 | 45.24 | 9.53 | 12.7 | -
18 | 450 | 18 | 457
|  |  |  | 87.71 | 122.38 | 155.81 | 205.75 | 254.57 | 309.64 | 363.58 | 408.28 | 459.39 | 105.17 | 139.16 | -
|  |  |  | 9.53 | 12.7 | 15.09 | 20.62 | 26.19 | 32.54 | 38.1 | 44.45 | 50.01 | 9.53 | 12.7 | -
20 | 500 | 20 | 508
|  |  |  | 117.15 | 155.13 | 183.43 | 247.84 | 311.19 | 381.55 | 441.52 | 508.15 | 564.85 | 117.15 | 155.13 | -
|  |  |  | 9.53 | 12.7 | - | 22.23 | 28.58 | 34.93 | 41.28 | 47.63 | 53.98 | 9.53 | 12.7 | -
22 | - | 22 | 559
|  |  |  | 129.14 | 171.1 | - | 294.27 | 373.85 | 451.45 | 527.05 | 600.67 | 672.3 | 129.14 | 171.1 | -
|  |  |  | 9.53 | 14.27 | 17.48 | 24.61 | 30.96 | 38.89 | 46.02 | 52.37 | 59.54 | 9.53 | 12.7 | -
24 | 600 | 24 | 610
|  |  |  | 141.12 | 209.65 | 255.43 | 355.28 | 442.11 | 547.74 | 640.07 | 720.19 | 808.27 | 141.12 | 187.07 | -
|  |  |  | 12.7 |  | - | - | - | - | - | - | - | 9.53 | 12.7 | -
26 | - | 26 | 660 |  | -
|  |  |  | 202.74 | - | - | - | - | - | - | - | - | 152.88 | 202.74 | -
|  |  |  | 12.7 | 15.88 | - | - | - | - | - | - | - | 9.53 | 12.7 | -
28 | 700 | 28 | 711
|  |  |  | 218.71 | 272.23 | - | - | - | - | - | - | - | 164.86 | 218.71 | -
Notes : 1) NPS ( Nominal pipes Size) is a dimensionless designator that has been substituted in the customary units section for
the previous term inch Nominal size
2) DN ( Nominal Diameter ) is a dimensionless designator used in the SI ( metric) system to describe pipe size
3) STD= Standard,XS = Extra Strong,XXS = Double Extra Strong.